## Rekap Viskositas
KOMPOSISI % | [32 empty] | Hasil Pengukuran
No | Tanggal | Entry | Formerly Genlube 135 (TR210) | Formerly Genlube 0831 | Triester | Croda 3970 | CV 1103 | C050 C80 | Cosco S4 | Cosco S6 | Cosco S8 | Genvis SPMA 20/5 - 41.5% | Genvis SPAMA 3 | GENVIS VM-HV | GENVIS SPAMA 52 | GENVIS SPAMA 41 | Pnolube (Palm Ester 3970) | PAMA 52% | PAMA 62%-Z1 | SPAMA 52% | SPAMA 20/5 - 41,5% | VM - NMM (HV) | VM - SPAMA 52% | Lucant HC 600 | Lubrizol VL 9101F | FC 9250 | FC 9270 | WN 1014 | WN 2018 | WN 9014 | PV 1510 | Total | KV 40 | KV 100 | Vi | HTHS | CCS | Pour Point | Noack | 4 Ball (WSD/Coef Friction
1 | 07 September 2020 | 5W30 - F2 | 10 | [6 empty] | 20 | 59.05 |  | 2.5 | [13 empty] | 7.65 |  | 0.6 | 0.2 |  | 100 | 59.325 | 9.14 | 133.028
2 | 07 September 2020 | 10W30 - F2 | 10 | [6 empty] | 50 | 27.05 |  | 4.5 | [13 empty] | 7.65 |  | 0.6 | 0.2 |  | 100 | 56.83 | 9.015 | 137.434
3 | 07 September 2020 | 5W40 - F2 | 10 | [6 empty] | 15.05 | 60 |  | 6.5 | [13 empty] | 7.65 |  | 0.6 | 0.2 |  | 100 | 64.39 | 10.295 | 147.226
4 | 07 September 2020 | 10W40 - F2 | 10 | [7 empty] | 75.05 |  | 6.5 | [13 empty] | 7.65 |  | 0.6 | 0.2 |  | 100 | 66.305 | 10.495 | 146.51
5 | 08 September 2020 | 10W30 - F3 | 10 | [6 empty] | 47.98 | 29 |  | 5 | [13 empty] | 7.26 |  | 0.57 | 0.19 |  | 100 | 56.72 | 9.13 | 141.024
6 | 08 September 2020 | 10W40 - F3 | 10 | [7 empty] | 75.26 |  | 7 | [13 empty] | 7.01 |  | 0.55 | 0.18 |  | 100 | 68.04 | 10.565 | 143.451
7 | 08 September 2020 | 10W30 - F4 | 10 | [6 empty] | 47.48 | 29 |  | 5.5 | [13 empty] | 7.26 |  | 0.57 | 0.19 |  | 100 | 58.415 | 9.23 | 138.244
8 | 08 September 2020 | 10W40 - F4 | 10 | [7 empty] | 74.48 |  | 7.5 | [13 empty] | 7.26 |  | 0.57 | 0.19 |  | 100 | 70.1 | 10.745 | 142.118
9 | 11 September 2020 | 10W30 (VM-HV = 6%) | 10 | [6 empty] | 46.98 | 29 |  |  | 6 | [12 empty] | 7.26 |  | 0.57 | 0.19 |  | 100 | 68.54 | 11.31 | 158.598
10 | 11 September 2020 | 10W40 (VM-HV = 8%) | 9.98 | [7 empty] | 74 |  |  | 8 | [12 empty] | 7.26 |  | 0.57 | 0.19 |  | 100 | 87.485 | 14.15 | 167.315
11 | 15 September 2020 | 10W30 (Gvis SPMA 20/5 - 41,5% = 4,5%) | 10 | [6 empty] | 50 | 27.05 | [9 empty] | 4.5 | [5 empty] | 7.65 |  | 0.6 | 0.2 |  | 100 | 59.905 | 10.7 | 170.973
12 | 15 September 2020 | 10W40 (Gvis SPMA 20/5 - 41,5% = 6%) | 10 | [7 empty] | 75.98 | [9 empty] | 6 | [5 empty] | 7.26 |  | 0.57 | 0.19 |  | 100 | 71.635 | 11.39 | 152.066
13 | 15 September 2020 | 10W30 (Gvis SPMA 20/5 - 41,5% = 5,5%) | 10 | [6 empty] | 48 | 28.49 | [9 empty] | 5.5 | [5 empty] | 7.26 |  | 0.57 | 0.18 |  | 100 | 61.09 | 9.815 | 145.181
14 | 15 September 2020 | 10W40 (Gvis SPMA 20/5 - 41,5% = 7%) | 10 | [7 empty] | 75.2 | [9 empty] | 7 | [5 empty] | 7.11 |  | 0.5 | 0.19 |  | 100 | 75.35 | 11.645 | 148.308
15 | 16 September 2020 | SAE 10W30 (PAMA 62%-Z1 = 4%) | 9.6 | [6 empty] | 48.34 | 30 | [8 empty] | 4 | [6 empty] | 7.3 |  | 0.57 | 0.19 |  | 100 | 59.29 | 9.58 | 144.724
16 | 16 September 2020 | SAE 10W30 (PAMA 62%-Z1 = 5%) | 10 | [6 empty] | 50 | 26.55 | [8 empty] | 5 | [6 empty] | 7.65 |  | 0.6 | 0.2 |  | 100 | 59.255 | 10.12 | 158.809
17 | 16 September 2020 | SAE 10W40 (PAMA 62%-Z1 = 6%) | 10 | [7 empty] | 75.05 | [8 empty] | 6.5 | [6 empty] | 7.65 |  | 0.6 | 0.2 |  | 100 | 72.5 | 11.51 | 152.42
18 | 16 September 2020 | SAE10W40 (PAMA 62%-Z1 = 7%) | 10 | [7 empty] | 74.55 | [8 empty] | 7 | [6 empty] | 7.65 |  | 0.6 | 0.2 |  | 100 | 73.135 | 11.975 | 160.351
19 | 16 September 2020 | SAE 10W30 (Gvis SPMA 20/5-41,5% = 6%) | 10 | [6 empty] | 50 | 27.05 | [9 empty] | 6.5 | [5 empty] | 7.65 |  | 0.6 | 0.2 |  | 102 | 65.88 | 10.095 | 138.332
20 | 18 September 2020 | Blend Oil S8-Ester (PAMA 62%-Z1 = 8%) | 8.36 |  |  |  |  | 83.64 | [10 empty] | 8 | [12 empty] | 100 | 60.38 | - | -
21 | 18 September 2020 | Blend Oil S8-Ester (PAMA 62%-Z1 = 9%) | 8.27 |  |  |  |  | 82.73 | [10 empty] | 9 | [12 empty] | 100 | 62.055 | - | -
22 | 21 September 2020 | SAE 10W30 - R2 (SPAMA 52% = 5%) | 10 | [6 empty] | 48 | 29 | [8 empty] | 5 | [6 empty] | 7.2 |  | 0.6 | 0.2 |  | 100 | 69.32 | 10.835 | 146.113
23 | 21 September 2020 | SAE 10W30 - R2 (SPAMA 52% = 6%) | 10 | [6 empty] | 47 | 29 | [8 empty] | 6 | [6 empty] | 7.2 |  | 0.6 | 0.2 |  | 100 | 69.805 | 10.65 | 140.786
24 | 21 September 2020 | SAE 10W40 (PAMA 52% = 8%) | 10 | [7 empty] | 74.27 | [6 empty] | 8 | [8 empty] | 7.03 |  | 0.5 | 0.2 |  | 100 | 81.36 | 12.25 | 146.75
25 | 21 September 2020 | SAE 10W40 (PAMA 22%-Z1 = 10%) | 9.4 | [7 empty] | 73 | [6 empty] | 10 | [8 empty] | 6.9 |  | 0.5 | 0.2 |  | 100 | 88.215 | 13.785 | 159.866
26 | 21 September 2020 | SAE 10W40 (VM-HV = 8%) | 9.4 | [7 empty] | 75 | [10 empty] | 8 |  |  |  |  | 6.9 |  | 0.5 | 0.2 |  | 100 | 88.47 | 14.18 | 165.79
27 | 23 September 2020 | TRL - SAE 10W30 - JASO MB/ API SN | 10 | [7 empty] | 76.55 | [9 empty] | 5 | [5 empty] | 7.65 |  | 0.6 | 0.2 |  | 100 | 68.715 | 10.8 | 146.902 | 3.66 | 6130.86 | -29 | 4.68% | 0.46 / 0.058137
28 | 23 September 2020 | TRL - SAE 10W40 - JASO MB/ API SN | 10 | [7 empty] | 73.55 | [10 empty] | 8 |  |  |  |  | 7.65 |  | 0.6 | 0.2 |  | 100 | 88.46 | 15.27 | 183.108 | 4.129 | 6130.86 | -33 | 4.89% | 0.43 / 0.054965
29 | 23 September 2020 | TRL - SAE 10W40 - VM SPAMA | 10 | [7 empty] | 73.55 | [9 empty] | 8 | [5 empty] | 7.65 |  | 0.6 | 0.2 |  | 100 | 75.74 | 12.765 | 169.362 | 3.943
30 | 24 September 2020 | TRL - SAE 10W40 - FT 01 | 5 | [7 empty] | 36.87 | [10 empty] | 3.9 |  |  |  |  | 3.83 |  | 0.3 | 0.1 |  | 50 | 89.35 | 14.28 | 165.617
31 | 24 September 2020 | TRL - SAE 10W40 - FT02 | 5 | [7 empty] | 37.02 | [10 empty] | 3.75 |  |  |  |  | 3.83 |  | 0.3 | 0.1 |  | 50 | 86.615 | 13.625 | 160.625
32 | 25 September 2020 | TRL - SAE 10W40 - JASO MB/API SN | 10 | [7 empty] | 73.75 | [10 empty] | 7.8 |  |  |  |  | 7.65 |  | 0.6 | 0.2 |  | 100 | - | 10.26 | -
33 | 25 September 2020 | TRL - SAE 10W30 - JASO MB/API SN | 10 | [7 empty] | 76.55 | [11 empty] | 5 |  |  |  | 7.65 |  | 0.6 | 0.2 |  | 100 | - | 14.33 | -
34 | 25 September 2020 | C8 - SPAMA 52% | [5 empty] | 45 | [11 empty] | 5 | [11 empty] | 50 | - | 9.13 | -
35 | 25 September 2020 | C8 - SPAMA 52% | [5 empty] | 46 | [11 empty] | 4 | [11 empty] | 50 | - | 8.66 | -
36 | 28 September 2020 | TRL - 5W30 GF6/API-SP (Gasoline) R4 (01) |  |  | 10 | [5 empty] | 77.22 | [11 empty] | 4.5 | [7 empty] | 8.28 | 100 | 69.25 | 11.485 | 160.372
37 | 28 September 2020 | TRL - 5W30 GF6/API-SP (Gasoline) R4 (02) |  |  | 10 | [5 empty] | 77.72 | [11 empty] | 4 | [7 empty] | 8.28 | 100 | 67.22 | 10.37 | 141.159
38 | 28 September 2020 | TRL - 0W20 GF6/API-SP (Gasoline) R4 (01) |  |  | 10 |  |  |  |  | 17.72 | 60 | [11 empty] | 4 | [7 empty] | 8.28 | 100 | 63.08 | 12.2 | 194.851
39 | 28 September 2020 | TRL - 0W20 GF6/API-SP (Gasoline) R4 (02) |  |  | 10 |  |  |  |  | 77.72 | [12 empty] | 4 | [7 empty] | 8.28 | 100 | 66.44 | 8.64 | 101.133
40 | 28 September 2020 | TRL - 0W20 GF6/API-SP (Gasoline) R4 (03) |  |  | 10 |  |  |  |  | 18.22 | 60 | [11 empty] | 3.5 | [7 empty] | 8.28 | 100 | 61.07 | 9.69 | 142.061
41 | 28 September 2020 | TRL - 0W20 GF6/API-SP (Gasoline) R4 (04) |  |  | 10 |  |  |  |  | 78.22 | [12 empty] | 3.5 | [7 empty] | 8.28 | 100 | 51.095 | 8.39 | 138.813
42 | 28 September 2020 | TRL - 10W40 GF5/API-SN Plus (Gasoline) R4 (01) |  |  | 10 |  |  |  |  | 72.3 | [12 empty] | 9 |  |  |  |  | 8.7 |  |  |  | 100 | 79.08 | 11.71 | 141.243
43 | 28 September 2020 | TRL - 10W40 GF5/API-SN Plus (Gasoline) R4 (02) |  |  | 10 |  |  |  |  | 71.3 | [12 empty] | 10 |  |  |  |  | 8.7 |  |  |  | 100 | 81.635 | 13.615 | 170.959
44 | 29 September 2020 | Re Test 5W30-01 A |  |  | 10 |  |  |  |  | 17.52 | 60 | [11 empty] | 4.2 | [7 empty] | 8.28 | 100 | 64.82 | 9.88 | 136.046
45 | 29 September 2020 | Re Test 5W30-01 B |  |  | 10 |  |  |  |  | 17.72 | 60 | [11 empty] | 4 | [7 empty] | 8.28 | 100 | 62.495 | 10.725 | 163.078
46 | 29 September 2020 | Fine Tuning Formula 0W20-03 A |  | 10 | [5 empty] | 18.22 | 60.5 | [11 empty] | 3 | [7 empty] | 8.28 | 100 | 41.825 | 7.47 | 146.14
47 | 29 September 2020 | Fine Tuning Formula 0W20-04 A |  | 10 | [5 empty] | 78.22 | [12 empty] | 3.5 | [7 empty] | 8.28 | 100 | 49.16 | 8.175 | 139.233
48 | 29 September 2020 | Formula 1 Pak William | 10 |  |  |  |  | 76.55 | [15 empty] | 5 |  | 7.65 |  |  | 0.6 | 0.2 |  | 100 | 63.085 | 13.08 | 213.762
49 | 29 September 2020 | Formula 2 Pak William | 10 |  |  |  |  | 76.55 | [16 empty] | 5 | 7.65 |  |  | 0.6 | 0.2 |  | 100 | 88.28 | 10.325 | 97.88
50 | 29 September 2020 | SAE 10W30 - Lub A | 2 | [7 empty] | 15.51 | [13 empty] | 0.8 |  | 1.53 |  | 0.12 | 0.04 |  | 20 | - | 9.805 | -
51 | 29 September 2020 | SAE 10W30 - Lub B | 2 | [7 empty] | 15.41 | [13 empty] | 0.9 |  | 1.53 |  | 0.12 | 0.04 |  | 20 | - | 10.07 | -
52 | 29 September 2020 | TRL 10W40 - Lub A | 2 | [7 empty] | 15.21 | [13 empty] | 1.1 |  | 1.53 |  | 0.12 | 0.04 |  | 20 | - | 10.66 | -
53 | 29 September 2020 | TRL 10W40 - Lub B | 2 | [7 empty] | 15.11 | [13 empty] | 1.2 |  | 1.53 |  | 0.12 | 0.04 |  | 20 | - | 10.46 | -
54 | 30 September 2020 | 0W20 - 03 (B) |  | 10 | [5 empty] | 38.72 | 40 | [11 empty] | 3 | [7 empty] | 8.28 | 100 | 47.985 | 8.01 | 138.293
55 | 30 September 2020 | 0W20 - 03 (C) |  | 10 | [5 empty] | 48.72 | 30 | [11 empty] | 3 | [7 empty] | 8.28 | 100 | 46.29 | 7.875 | 140.587
56 | 30 September 2020 | Formula 2 Pak William | 10 |  |  |  |  | 76.55 | [16 empty] | 5 | 7.65 |  |  | 0.6 | 0.2 |  | 100 | 64.21 | 10.67 | 156.546
57 | 30 September 2020 | Formula 3 Pak William | 10 |  |  |  |  | 78.55 | [16 empty] | 3 | 7.65 |  |  | 0.6 | 0.2 |  | 100 | 60.805 | 9.9 | 148.236
58 | 30 September 2020 | Formula 4 Pak William | 10 |  |  |  |  | 74.55 | [16 empty] | 7 | 7.65 |  |  | 0.6 | 0.2 |  | 100 | 65.185 | 10.875 | 158.434
59 | 30 September 2020 | 0W20 - 03 (D) |  |  | 10 |  |  |  |  | 63.22 | 15 | [11 empty] | 3.5 | [7 empty] | 8.28 | 100 | 53.885 | 8.95 | 145.686
60 | 30 September 2020 | 0W20 - 03 (E) |  | 5 | [5 empty] | 31.61 | 7.5 | [11 empty] | 1.75 | [7 empty] | 4.14 | 50 | 44.69 | 7.995 | 152.327
61 | 30 September 2020 | 0W20 - 04 (B) |  | 2.5 | 2.5 |  |  |  |  | 39.235 | [12 empty] | 1.625 | [7 empty] | 4.14 | 50 | 46.67 | 7.99 | 143.136
62 | 30 September 2020 | Fine Tuning 5W30 - 01 B |  |  | 10 |  |  |  |  | 17.72 | 60 | [11 empty] | 4 | [7 empty] | 8.28 | 100 | 72.295 | 10.67 | 135.149 | 3.59807 |  |  | 5.548%
63 | 01 Oktober 2020 | F 540 - 01 |  |  | 10 |  | 14.3 |  |  |  | 65.7 | [8 empty] | 10 | [11 empty] | 100 | 94.11 | 14.095 | 153.727
64 | 01 Oktober 2020 | F 540 - 02 |  |  | 10 |  | 14.3 |  |  |  | 68.7 | [10 empty] | 7 | [9 empty] | 100 | 95.37 | 14.52 | 157.979
65 | 01 Oktober 2020 | F 540 - 03 |  |  | 10 |  | 14.3 |  |  |  | 68.7 | [8 empty] | 7 | [11 empty] | 100 | 83.83 | 12.59 | 147.848
66 | 01 Oktober 2020 | F 540 - 04 |  |  | 10 |  | 14.3 |  |  |  | 65.7 | [10 empty] | 10 | [9 empty] | 100 | 125.615 | 16.86 | 145.921
67 | 02 Oktober 2020 | F 540 - 05 |  |  | 3.75 |  | 7.15 |  |  | 2.5 | 31.6 | [8 empty] | 5 | [11 empty] | 50 | 91.29 | 13.39 | 147.431
68 | 02 Oktober 2020 | F 540 - 06 |  | 2.5 | 5 |  | 7.15 |  |  |  | 30.35 | [8 empty] | 5 | [11 empty] | 50 | - | 13.15 | -
69 | 02 Oktober 2020 | F 540 - 07 |  |  | 5 |  | 7.15 |  |  |  | 30.35 | [5 empty] | 2.5 |  |  | 5 | [11 empty] | 50 | - | 13.295 | -
70 | 02 Oktober 2020 | F 540 - 08 |  | 2.5 | 7.5 |  | 14.3 |  |  |  | 65.7 | [8 empty] | 10 | [11 empty] | 100 | - | 13.09 | -
71 | 02 Oktober 2020 | F 540 - 09 |  | 2.5 | 7.5 |  | 14.3 |  |  |  | 68.7 | [8 empty] | 7 | [11 empty] | 100 | 81.83 | 11.685 | 135.063
72 | 02 Oktober 2020 | F 540 - 10 |  |  | 10 |  | 14.3 |  |  | 5 | 62.7 | [10 empty] | 8 | [9 empty] | 100 | - | 15.895 | -
73 | 02 Oktober 2020 | F 540 - 11 |  | 5 | 5 |  | 14.3 |  |  |  | 68.7 | [10 empty] | 7 | [9 empty] | 100 | 87.72 | 13.44 | 154.821
74 | 02 Oktober 2020 | F 540 - 12 |  | 2.5 | 7.5 |  | 14.3 |  |  | 5 | 64.2 | [10 empty] | 6.5 | [9 empty] | 100 | 92.46 | 14.265 | 159.385
75 | 02 Oktober 2020 | 10W40 - 02 A |  |  | 10 | [5 empty] | 71.3 | 10 | [15 empty] | 8.7 |  |  |  | 100 | 85.19 | 13.085 | 154.027
76 | 05 Oktober 2020 | F 540 - 13 |  |  | 7.5 | 2.5 | 14.3 |  |  |  | 68.7 | [8 empty] | 7 | [11 empty] | 100 | 89.335 | 12.01 | 127.074
77 | 05 Oktober 2020 | F 540 - 14 |  |  | 5 | 5 | 14.3 |  |  |  | 67.7 | [8 empty] | 8 | [11 empty] | 100 | 80.245 | 11.92 | 142.804
78 | 05 Oktober 2020 | 0W20 - 05 |  |  | 10 |  |  |  | 59 | 28 | [12 empty] | 3 | [7 empty] | 8.28 | 100 | - | 6.9 | - | 2.39350667 |  |  | 11.87%
79 | 05 Oktober 2020 | 0W20 - 06 |  | 10 |  |  |  |  | 59 | 28 | [12 empty] | 3 | [7 empty] | 8.28 | 100 | - | 6.215 | - | 2.301725 |  |  | 12.97%
80 | 05 Oktober 2020 | 0W20 - 07 |  | 5 | 5 |  |  |  | 59 | 28 | [12 empty] | 3 | [7 empty] | 8.28 | 100 | - | 6.51 | - | 2.310815 |  |  | 13.08%
81 | 05 Oktober 2020 | 0W20 - 08 |  |  |  | 10 |  |  | 59 | 28 | [12 empty] | 3 | [7 empty] | 8.28 | 100 | - | 6.365 | - | 2.3404 |  |  | 11.25%
82 | 05 Oktober 2020 | 0W20 - 05 A |  |  | 10 |  |  |  | 58 | 26 | [12 empty] | 6 | [7 empty] | 8.28 | 100 | - | 7.52 | - | 2.4986 |  |  | 11.87%
83 | 05 Oktober 2020 | 0W20 - 05 B |  |  | 10 |  |  |  | 57 | 26 | [12 empty] | 7 | [7 empty] | 8.28 | 100 | 42.965 | 8.23 | 169.797 | 2.59711 |  |  | 12.02%
84 | 06 Oktober 2020 | 0W20 - 05 C |  |  | 10 |  |  |  | 57 | 26 | [12 empty] | 7 | [7 empty] | 8.28 | 100 | 64.075 | 11.06 | 166.052 | 3.475925
85 | 06 Oktober 2020 | 0W20 - 05 D |  |  | 10 |  |  |  | 56.5 | 26 | [12 empty] | 7.5 | [7 empty] | 8.28 | 100 | 46.35 | 8.045 | 146.517 | 2.74351
86 | 06 Oktober 2020 | TRL 10W30 - Improve 1 |  | 10 |  |  |  |  | 37.55 | 38 | [12 empty] | 6 |  |  |  | 7.65 |  | 0.6 | 0.2 |  | 100 | 48.235 | 8.13 | 141.441 | 2.7290775
87 | 06 Oktober 2020 | F 540 - 15 |  |  | 7.5 | 2.5 | 14.3 |  | 5 | 62.7 | [9 empty] | 8 | [11 empty] | 100 | 81.725 | 12.14 | 143.97
88 | 06 Oktober 2020 | F 540 - 16 |  |  | 5 | 5 | 14.3 |  | 7.5 | 58.2 | [9 empty] | 10 | [11 empty] | 100 | 82.555 | 11.09 | 122.248
89 | 06 Oktober 2020 | F 540 - 17 |  |  | 5 |  | 14.3 |  | 15 | 50.7 | [6 empty] | 5 |  |  | 10 | [11 empty] | 100 | 83.4 | 11.675 | 131.788
90 | 06 Oktober 2020 | F 540 - 18 |  |  | 5 |  | 14.3 |  | 30 | 35.7 | [6 empty] | 5 |  |  | 10 | [11 empty] | 100 | 75.51 | 11.755 | 150.146
91 | 06 Oktober 2020 | Genvis SPAMA (20/5) 52% | [17 empty] | 100 | [11 empty] | 100 | 1451.67 | 153.24 | 221.099
92 | 06 Oktober 2020 | T 45 | [6 empty] | 95 | [10 empty] | 5 | [11 empty] | 100 | - | 5.235 | -
93 | 06 Oktober 2020 | T 410 | [6 empty] | 90 | [10 empty] | 10 | [11 empty] | 100 | - | 5.805 | -
94 | 06 Oktober 2020 | T 65 | [7 empty] | 95 | [9 empty] | 5 | [11 empty] | 100 | - | 351.475 | -
95 | 06 Oktober 2020 | T 610 | [7 empty] | 90 | [9 empty] | 10 | [11 empty] | 100 | - | 7.485 | -
96 | 06 Oktober 2020 | T 85 | [8 empty] | 95 | [8 empty] | 5 | [11 empty] | 100 | - | 8.185 | -
97 | 06 Oktober 2020 | T 810 | [8 empty] | 90 | [8 empty] | 10 | [11 empty] | 100 | - | 8.86 | -
98 | 07 Oktober 2020 | TRL SAE 5W30 GF6 / API-SP |  |  | 10 |  |  |  |  | 37.55 | 38.34 | [8 empty] | 5.83 | [10 empty] | 8.28 | 100 | 62.405 | 9.84 | 141.882 | 3.28400667
99 | 07 Oktober 2020 | TRL 10W40 GF5 / API-SN PLUS |  |  | 10 | [5 empty] | 73.75 | [10 empty] | 7.55 | [5 empty] | 8.7 |  |  |  | 100 | 87.405 | 14.375 | 171.084 | 4.0394475
100 | 07 Oktober 2020 | F 540 - 19 |  |  | 5 |  | 14.3 |  |  | 40 | 25.7 | [5 empty] | 5 |  |  | 10 | [11 empty] | 100 | 75.32 | 11.32 | 141.796
101 | 07 Oktober 2020 | F 540 - 20 |  |  |  |  | 14.3 |  |  | 30 | 35.7 | [5 empty] | 10 |  |  | 10 | [11 empty] | 100 | 68.47 | 10.47 | 140.171
102 | 07 Oktober 2020 | TRL 5W30 Improve 1 |  |  | 10 |  |  |  |  | 38.72 | 36 | [8 empty] | 7 | [10 empty] | 8.28 | 100 | 65.765 | 10.545 | 149.176 | 3.36076
103 | 07 Oktober 2020 | TRL SAE 10W30 - JASO MB / API-SN [IMPROVEMENT] | 500 | [6 empty] | 1877.5 | 1900 | [11 empty] | 300 |  |  |  | 382.5 |  | 30 | 10 |  | 5000 | 64.25 | 9.73 | 133.921 | 3.475925
104 | 08 Oktober 2020 | F 540 - 21 |  |  | 5 |  | 14.3 |  |  | 45 | 20.7 | [5 empty] | 5 |  |  | 10 | [11 empty] | 100 | 74.425 | - | -
105 | 08 Oktober 2020 | F 540 - 22 |  |  | 5 |  | 14.3 |  |  | 50 | 15.7 | [5 empty] | 5 |  |  | 10 | [11 empty] | 100 | 72.79 | - | -
106 | 08 Oktober 2020 | F 540 - 23 |  |  | 5 |  | 14.3 |  |  | 65.7 | [6 empty] | 5 |  |  | 10 | [11 empty] | 100 | 69.965 | 10.75 | 142.569
107 | 08 Oktober 2020 | F 540 - 24 |  |  |  |  | 14.3 |  |  | 65.7 | [6 empty] | 10 |  |  | 10 | [11 empty] | 100 | 62.025 | 9.945 | 145.641
108 | 08 Oktober 2020 | F 540 - 25 |  |  | 10 |  | 14.3 |  | 41.82 | 27.88 | [9 empty] | 6 | [11 empty] | 100 | 53.44 | 8.985 | 148.343
109 | 08 Oktober 2020 | TRL SAE 5W30 Improve 2 |  |  | 10 |  |  |  |  | 45.22 | 30 | [8 empty] | 6.5 | [10 empty] | 8.28 | 100 | 64.21 | 9.135 | 119.236 | 3.3675
110 | 09 Oktober 2020 | F 540 - 26 |  |  | 10 |  | 14.3 |  | 39.42 | 26.28 | [9 empty] | 10 | [11 empty] | 100 | 61.505 | 9.945 | 147.213
111 | 09 Oktober 2020 | F 540 - 27 |  |  | 5 |  | 14.3 |  | 39.42 | 26.28 | [6 empty] | 5 |  |  | 10 | [11 empty] | 100 | 55.86 | 9.305 | 148.747
112 | 09 Oktober 2020 | F 540 - 28 |  |  | 10 |  | 14.3 |  |  | 10 | 65.7 | [20 empty] | 100 |  | 14.74
113 | 09 Oktober 2020 | F 540 - 29 |  |  | 10 |  | 14.3 |  |  | 15 | 60.7 | [20 empty] | 100 |  | 14.935
114 | 09 Oktober 2020 | TRL SAE 5W30 Improve 3 |  |  | 10 |  |  |  |  | 44.72 | 30 | [8 empty] | 7 | [10 empty] | 8.28 | 100 | 62.13 | 9.74 | 140.175
115 | 09 Oktober 2020 | VM NMM - HV | [19 empty] | 100 | [9 empty] | 100 | 1593.02 | 221.365 | 276.193
116 | 09 Oktober 2020 | H 45 | [6 empty] | 95 | [12 empty] | 5 | [9 empty] | 100 | - | 7.73 | -
117 | 09 Oktober 2020 | H 410 | [6 empty] | 90 | [12 empty] | 10 | [9 empty] | 100 | - | 11.79 | -
118 | 09 Oktober 2020 | H 65 | [7 empty] | 95 | [11 empty] | 5 | [9 empty] | 100 | - | 8.9 | -
119 | 09 Oktober 2020 | H 610 | [7 empty] | 90 | [11 empty] | 10 | [9 empty] | 100 | - | 9.78 | -
120 | 09 Oktober 2020 | H 85 | [8 empty] | 95 | [10 empty] | 5 | [9 empty] | 100 | - | 9.21 | -
121 | 09 Oktober 2020 | H 810 | [8 empty] | 90 | [10 empty] | 10 | [9 empty] | 100 | - | 19.61 | -

## FORMULASI
| 2020-08-31 | R2 JASO MB / API SN - F = FINAL
No | Item | 5W30-F1 | 10W30-F1 | 5W40-F1 | 10W40-F1
1 |  | 20 = 61,54 | 50 = 157,08 | 15,05 = 48,30 | -
2 | C0S0 C 80 (S6) | 59,05 = 181,69 | 27,05 = 84,97 | 60 = 192,51 | 75,05 = 240,80
3 | Genlube 135 | 10 = 30,77 | 10 = 31,41 | 10 = 32,08 | 10 = 32,09
4 | Additive SN | 8,45 = 26 | 8,45 = 26,54 | 8,45 = 27,11 | 8,45 = 27,11
Total |  | 97,5 = 300 gr | 95,5 = 300 gr | 93,5 = 300 gr | 93,5 = 300 gr
Additive SN
| FC 9270 | 7.65 | 181.07
| WN 2018 | 0.6 | 14.2
| WN 9014 | 0.2 | 4.73
| Total | 8,45 gr | 200 gr

## 07 September 2020
07 September 2020 |  |  |  |  | Formulasi R2
No | Spesimen | Suhu 40°C | Suhu 100°C | No | Item | 5W30-F2 | 10W30-F2 | 5W40-F2 | 10W40-F2
|  | (1,2 mm / 11) | (0,8 mm / 30) | 1 | 5W30-F1 | 97.5% | - | - | -
1 | 5W30 - F2 | 59,11 / 59,54 | 9,15 / 9,13 | 2 | 10W30-F1 | - | 95.5% | - | -
|  | (413 Sec / 416 Sec) | (279 Sec /278 Sec) | 3 | 5W40-F1 | - | - | 93.5% | -
2 | 10W30 - F2 | 56,80 / 56,82 | 9,01 / 9,02 | 4 | 10W40-F1 | - | - | - | 93.5%
|  | (397 Sec / 397 Sec) | (274 Sec / 275 Sec) | 5 | Genvis SPAMA3 | 2.5% | 4.5% | 6.5% | 6.5%
3 | 5W40 - F2 | 64,42 / 64,36 | 10,29 / 10,30 | Total |  | 100% | 100% | 100% | 100%
|  | (455 Sec / 450 Sec) | (314 Sec / 314 Sec)
4 | 10W40 - F2 | 66,49 / 66.12 | 10,50 / 10,49
|  | (486 Sec / 463 Sec) | (340 Sec / 319 Sec) | No | Item | 5W30-F3 | 10W30-F3 | 5W40-F4 | 10W40-F4
5 | 10W40-A (SPAMA 3 = 6,5%) | 70,00 / 70,00 | 11,21 / 11,22 | 1 | 10W30-F1 | 97.5% | - | 94.5% | -
|  | (449 Sec / 450 Sec) | (341 Sec / 342 Sec) | 2 | 10W40-F1 | - | 93% | - | 92.5%
6 | 10W40-A (SPAMA 3 = 7%) | 73,61 / 73,63 | 10,58 / 10,59 | 3 | Genvis SPAMA3 | 5% | 7% | 5.5% | 7.5%
|  | (490 Sec / 420 Sec) | (278 Sec / 277 Sec) | Total |  | 100% | 100% | 100% | 100%
7 | 5W30-A (SPAMA 3 = 2,5%) | 60,23 / 60,09 | 9,12 / 9,10
|  | (412 Sec / 420 Sec) | (278 Sec / 277 Sec) |  | Formulasi R4
8 | 5W30-B (SPAMA 3 = 3%) | 59,91 / 59,82 | 9,47 / 9,47 | No | Item | 5W30-A | 5W30-B | 5W40-A | 10W40-B
|  | (423 Sec / 419 Sec) | (289 Sec / 289 Sec) | 1 | Blend 5W30 NA /R4-SP | 97.5% | - | - | -
9 | 0W20-A | 54,94 / 54,97 | - | 2 | Blend 5W30 NA /R4-SP | - | 97% | - | -
|  | (384 Sec / 384 Sec) | - | 3 | Blend 10W40 NA /R4-SN | - | - | 93.5% | -
10 | 0W20-B | 52,48 / 52,73 | - | 4 | Blend 10W40 NA /R4-SN | - | - | - | 93%
|  | (367 Sec / 369 Sec) | - | 5 | Genvis SPAMA3 | 2.5% | 3% | 6.5% | 7%
|  |  |  | Total |  | 100% | 100% | 100% | 100%
1 | Blend 0W20 - NA/R4-SP
| C60 | 50.8% |  | No | Item | 0W20-A | 0W20-B
| C80 | 30.45% |  | 1 | Blend 0W20-NA/R4-SP | 99% | -
| TRIESTER | 10.15% |  | 2 | Blend 0W20-NA/R4-SP | - | 98.5%
| PV 1510 | 8.4% |  | 3 | Genvis SPAMA3 | 1% | 1.5%
| WN9014 | 0.2% |  | Total |  | 100% | 100%
| Total | 100%
2 | Blend 5W30 - NA/R4-SP
| C60 | 19.5%
| C80 | 61.55%
| TRIESTER | 10.25%
| PV 1510 | 8.5%
| WN 9014 | 0.2%
| Total | 100%
3 | Blend 10W40 - NA /R4-SN
| C80 | 80%
| TRIESTER | 10.7%
| WN 1014 | 9.3%
| Total | 100%

## 8 -9 September 2020
8 September 2020 - 9 September 2020
No | Spesimen | Suhu 40°C | Suhu 100°C
|  | (1,2 mm / 11) | (0,8 mm / 30)
1 | 10W30 - F3 | 56,69 / 56,75 | 9,13 / 9,13
|  | (397 Sec / 390 Sec) | (278 Sec /278 Sec)
2 | 10W30 - F4 | 58,08 / 58,75 | 9,01 / 9,02
|  | (406 Sec / 405 Sec) | (281 Sec / 281 Sec)
3 | 10W40 - F3 | 68,06 / 68,02 | 10,57 / 10,56
|  | (476 Sec / 477 Sec) | (322 Sec / 322 Sec)
4 | 10W40 - F4 | 70,17 / 70,03 | 10,75 / 10,74
|  | (491 Sec / 490 Sec) | (328 Sec / 327 Sec)

## 10-11 September 2020
10 September 2020 - 11 September 2020
No | Spesimen | Suhu 40°C | Suhu 100°C
|  | (1,2 mm / 11) | (0,8 mm / 30)
1 | 5W30 - BARIA | 64,89 / 64,92 | 10,09 / 10,08
|  | (454 Sec / 454 Sec) | (307 Sec / 307 Sec)
2 | 10W30 - BARIA | 65,98 / 65,74 | 10,68 / 10,68
|  | (462 Sec / 460 Sec) | (325 Sec / 325 Sec)
3 | 5W40 - BARIA | 81,59 / 81,55 | 13,02 / 13,02
|  | (571 Sec / 571 Sec) | (397 Sec / 397 Sec)
4 | 10W40 - BARIA | 83,26 / 83,10 | 13,22 / 13,23
|  | (583 Sec / 582 Sec) | (403 Sec / 403 Sec)
5 | 10W40 - F1 (TANPA SPMA) | 60,87 / 60,90 | 9,13 / 9,13
|  | (426 Sec / 426 Sec) | (278 Sec / 278 Sec)
No | Spesimen | Suhu 40°C | Suhu 100°C | No | Item | 5W30-F2 | 10W30-F2
|  | (1,2 mm / 11) | (0,8 mm / 30) | 1 | 10W30-F1 | 94% | -
1 | 10W30 - (VM - HV = 6%) | 68,57 / 68,51 | 11,31 / 11,31 | 2 | 10W40-F1 | - | 92%
|  | (462 Sec / 460 Sec) | (345 Sec / 345 Sec) | 3 | VM-VMM (HV) | 6% | 8%
2 | 10W40 - (VM - HV = 8%) | 87,62 / 87,35 | 14,15 / 14,15 | Total |  | 100% | 100%
|  | (613 Sec / 611 Sec) | (431 Sec / 431 Sec)

## 14-15 September 2020
14 September 2020 - 15 September 2020
No | Spesimen | Suhu 40°C | Suhu 100°C | No | Item | 10W30 |  | 10W40
|  | (1,2 mm / 11) | (0,8 mm / 30) | 1 | 10W30-F1 | 95.5% | 94.5% | - | -
1 | 10W30 - (G.Vis SPAMA 20/5 - 41,5% = 4,5%) | 59,91 / 59,90 | 10,69 / 10,71 | 2 | 10W40-F1 | - | - | 94.5% | 93%
|  | (419 Sec / 419 Sec) | (326 Sec / 326 Sec) | 3 | Genvis SPAMA 20/5-41,5% | 4.5% | 5.5% | 6% | 7%
2 | 10W40 - (G.Vis SPAMA 20/5 - 41,5% = 6%) | 71,63 / 71,64 | 11,38 / 11,40 | Total |  | 100% | 100% | 100% | 100%
|  | (501 Sec / 501 Sec) | (347 Sec / 347 Sec)
3 | 10W30 - (Genvis SPAMA 20/5 - 41,5% = 5,5%) | 61,09 / 61,09 | 9,82 / 9,81
|  | (427 Sec / 427 Sec) | (299 Sec / 299 Sec)
4 | 10W40 - (Genvis SPAMA 20/5 - 41,5% = 7%) | 75,28 / 75,42 | 11,65 / 11,64
|  | (527 Sec / 527 Sec) | (355 Sec / 355 Sec)

## 16-17 September 2020
16 September 2020 - 17 September 2020
No | Spesimen | Suhu 40°C | Suhu 100°C | No | Item | SAE 10W30 |  |  | SAE 10W40
|  | (1,2 mm / 11) | (0,8 mm / 30) | 1 | 10W30 - F1 | 96% | 95% | 93.5% | - | -
1 | SAE 10W30 - (PAMA 62%-Z1 = 4%) | 59,34 / 59,24 | 9,58 / 9,58 | 2 | 10W40 - F1 | - | - | - | 94% | 93%
|  | (415 Sec / 415 Sec) | (292 Sec /292 Sec) | 3 | PAMA 62% - Z1 | 4% | 5% | 6.5% | 6% | 7%
2 | SAE 10W30 - (PAMA 62%-Z1 = 5%) | 59,24 / 59,27 | 10,14 / 10,10 | 4 | SPAMA 20/5 - 41,5% | - | - | - | - | -
|  | (415 Sec / 415 Sec) | (309 Sec / 308 Sec) | Total |  | 100% | 100% | 100% | 100% | 100%
3 | SAE 10W40 - (PAMA 62%-Z1 = 6%) | 72,59 / 72,41 | 11,52 / 11,50
|  | (508 Sec / 507 Sec) | (351 Sec / 351 Sec)
4 | SAE 10W40 - (PAMA 62%-Z1 = 7%) | 73,25 / 73,02 | 11,99 / 11,96
|  | (512 Sec / 511 Sec) | (365 Sec / 364 Sec)
5 | SAE 10W40 - (G.Vis SPAMA 20/5-41% = 6,5%) | 65,91 / 65,85 | 10,10 / 10,09
|  | (461 Sec / 461 Sec) | (307 Sec / 307 Sec)
Uji Cairan Genlube 135
| Viscositas | KV 40 (2,00 mm) | KV 100 (1,00 mm)
|  | 340,26 / 340,59 | 34,17 / 34,19
| Poor Point | Hasil
| (Prediksi -40°C) | Minus -30°C
| Flash Point | Hasil
| (Prediksi 250°C) | 222,6°C
| Noack | Hasil
| (Prediksi 4%) | 11.6%

## 18 September 2020
18 September 2020
No | Spesimen | Suhu 40°C | Suhu 100°C | Blend Oil S8 Ester
|  | (1,2 mm / 11) | (0,8 mm / 30) | C050 C80 | 90.91%
1 | Blend Oil S8-Ester - (PAMA 62%-Z1 = 8%) | 60,36 / 60,40 | - | Genlube 135 | 9.09%
|  | (422 Sec / 423 Sec) | - | Total | 100%
2 | Blend Oil S8-Ester - (PAMA 62%-Z1 = 9%) | 62,06 / 62,05 | -
|  | (434 Sec / 434 Sec) | - | Formulasi | Spesimen No 1 | Spesimen No 2
|  |  |  | Blend Oil S8 Ester | 92% | 91%
|  |  |  | PAMA 62% - Z1 | 8% | 9%
|  |  |  | Total | 100% | 100%

## 21-22 September 2020
21 September 2020 - 22 September 2020
SAE 10W30-R2
No | Spesimen | Suhu 40°C | Suhu 100°C | No | Item | Spesimen 1 | Spesimen 2
|  | (1,2 mm / 11) | (0,8 mm / 30) | 1 | 10W40 - F1 | 94% | 95%
1 | SAE 10W30 - (SPAMA 52% = 5%) | 69,37 / 69,27 | 10,83 / 10,84 | 2 | SPMA 52% | 6% | 5%
|  | (485 Sec / 484 Sec) | (330 Sec /330 Sec) | Total |  | 100% | 100%
2 | SAE 10W30 - (PAMA 62%-Z1 = 5%) | 69,83 / 69,78 | 10,66 / 10,64
|  | (488 Sec / 488 Sec) | (325 Sec / 324 Sec) |  | SAE 10W40-R2
3 | SAE 10W40 - (PAMA 62%-Z1 = 6%) | 81,41 / 81,31 | 12,26 / 12,24 | No | Item | Spesimen 3 | Spesimen 4 | Spesimen 5
|  | (570 Sec / 569 Sec) | (374 Sec / 373 Sec) | 1 | 10W40 - F1 | 92% | 90% | 92%
4 | SAE 10W40 - (PAMA 62%-Z1 = 7%) | 88,83 / 88,11 | 14,22 / 14,14 | 2 | PAMA 52% | 8% | 10% | -
|  | (622 Sec / 621 Sec) | (433 Sec / 431 Sec) | 3 | VM-NMM (HV) | - | - | 8%
5 | SAE 10W40 - (G.Vis SPAMA 20/5-41% = 6,5%) | 84,24 / 88,19 | 13,78 / 13,79 |  | Total | 100% | 100% | 100%
|  | (617 Sec / 617 Sec) | (420 Sec / 420 Sec)
Penggunaan CCS (22 September 2020)
SAE 10W 40 - R2 (VM-HV=8%)
| Viscosity | 6016 mPa.S
| Temperatur | -25°C
| Speed | 137,4 R/m
Penggunaan HTHS (22 September 2020)
SAE 10W 40 - R2 (VM-HV=8%)
Test1 | Temperatur | 150°C
| Pressure | 2635,63 kPa
| Outlfow Time | 17,05 sec
| Shear Rate | 1.4246
| Viscosity Valve | 4,13076 mPa.s
Test 2 | SAE 10W 40 - R2 (VM-HV=8%)
| Temperatur | 150°C
| Pressure | 2535,63 kPa
| Outflow Time | 17,88 sec
| Shear Rate | 1.33584
| Viscosity Valve | 3,972 mPa.s

## 23 September 2020
23 September 2020 |  |  |  |  | Formulasi
No | Spesimen | KV 40°C | KV 100°C |  | TRL-SAE 10W30 - JASO MB/API-SN |  |  | TRL-SAE 10W30 - JASO MB/API-SN |  | TRL-SAE 10W30 - JASO MB/API-SN
|  | (1,2 mm / 11) | (0,8 mm / 30) |  | S8 | 76.55% |  | S8 | 73.55% | S8 | 73.55%
1 | TRL-SAE 10W30-JASO MB/API-SN | 68,79 / 68,64 | 10,80 / 10,80 |  | Genlube 135 | 10% |  | Genlube 135 | 10% | Genlube 135 | 10%
|  | (481 Sec / 480 Sec) | (329 Sec / 329 Sec) |  | FC 9270 | 7.65% |  | FC 9270 | 7.65% | FC 9270 | 7.65%
2 | TRL-SAE 10W40-JASO MB/API-SN | 88,51 / 88,41 | 15,26 / 15,28 |  | WN 2018 | 0.6% |  | WN 2018 | 0.6% | WN 2018 | 0.6%
|  | (619 Sec / 618 Sec) | (465 Sec / 466 Sec) |  | WN 9014 | 0.2% |  | WN 9014 | 0.2% | WN 9014 | 0.2%
3 | TRL-SAE 10W40- VM SPAMA | 75,80 / 75,68 | 12,76 / 12,77 |  | Genvis SPMA 20/5 - 52% | 5% |  | VM-NMM (HV) | 8% | Genvis SPMA 20/5 - 52% | 8%
|  | (530 Sec / 529 Sec) | (388 Sec / 389 Sec) |  | Total | 100% |  | Total | 100% | Total | 100%
No | Spesimen | KV 40°C | KV 100°C | Pour Point | HTHS | Cold Cranking Simulator | 4 Ball (WSD/Coef Friction) | Loss Tester (Noack)
1 | TRL-SAE 10W30-JASO MB/API-SN | 68,79 / 68,64 | 10,80 / 10,80 | -29°C | 3,66 mPa.sec | 6130,86 mPa | 0,46 mm / 0,058137 | 4.683%
|  | (481 Sec / 480 Sec) | (329 Sec / 329 Sec)
2 | TRL-SAE 10W40-JASO MB/API-SN | 88,51 / 88,41 | 15,26 / 15,28 | -33°C | 4,129 mPa.sec | 6130,86 mPa | 0,43 mm/ 0,054965 | 4.89%
|  | (619 Sec / 618 Sec) | (465 Sec / 466 Sec)
3 | TRL-SAE 10W40- VM SPAMA | 75,80 / 75,68 | 12,76 / 12,77 | - | 3,943 mPa.sec | - | - | -
|  | (530 Sec / 529 Sec) | (388 Sec / 389 Sec)

## 24 September 2020
24 September 2020
No | Spesimen | KV 40°C | KV 100°C | No | Item | TRL-SAE 10W40 - FT01 | TRL-SAE 10W40 - FT02
|  | (1,2 mm / 11) | (0,8 mm / 30) | 1 | S8 | 36,87 gr | 37,02 gr
1 | TRL-SAE 10W40 - F01 | 89,36 / 89,34 | 14,28 / 14,28 | 2 | Genlube 135 | 5 gr | 5 gr
|  | (625 Sec / 624 Sec) | (435 Sec / 435 Sec) | 3 | FC 9270 | 3,83 gr | 3,83 gr
2 | TRL-SAE 10W40 - F02 | 86,71 / 86,52 | 13,62 / 13,63 | 4 | WN 2018 | 0,30 gr | 0,30 gr
|  | (607 Sec / 605 Sec) | (415 Sec / 416 Sec) | 5 | WN 9014 | 0,10 gr | 0,10 gr
|  |  |  | 6 | VM-NMM (HV) | 3,90 gr | 3,75 gr
|  |  |  | Total |  | 50 gr | 50 gr

## 25 September 2020
25 September 2020
No | Spesimen | KV 40°C | KV 100°C | TRL SAE - 10W40 - JASO MB / API-SN |  |  | C80 SPMA 52% No.1 | C80 SPMA 52% No.4
|  | - | (0,8 mm / 30) | No | Item | TRL-SAE 10W40 - JASO MB | C80 = 45 gr | C80 = 46 gr
1 | C8 = 45 gr - SPMA 52% = 5gr | - | 9,14 / 9,12 | 1 | S8 | 73,75 gr | SPMA 52% = 5 gr | SPMA 52% = 4 gr
|  | - | (279 Sec / 278 Sec) | 2 | Genlube 135 | 10 gr | Total = 50 gr | Total = 50 gr
2 | TRL-SAE 10W40 - JASO MB / API SN | - | 14,33 / 14,33 | 3 | FC 9270 | 7,65 gr
|  | - | (410 Sec / 410 Sec) | 4 | WN 2018 | 0,6 gr
3 | TRL-SAE 10W30 - JASO MB / API SN | - | 10,26 / 10,26 | 5 | WN 9014 | 0,2 gr
|  | - | (322 Sec / 322 Sec) | 6 | VM-NMM (HV) | 7,8 gr
4 | C8 = 46 gr - SPMA 52% = 4gr | - | 8,67 / 8,65 | Total |  | 100 gr
|  | - | (264 Sec / 263 Sec)
TRL SAE - 10W30 - JASO MB / API-SN
|  |  |  | No | Item | TRL-SAE 10W30 - JASO MB
|  |  |  | 1 | S8 | 76,55 gr
|  |  |  | 2 | Genlube 135 | 10 gr
|  |  |  | 3 | FC 9270 | 7,65 gr
|  |  |  | 4 | WN 2018 | 0,6 gr
|  |  |  | 5 | WN 9014 | 0,2 gr
|  |  |  | 6 | VM-SPMA 52% | 5 gr
|  |  |  | Total |  | 100 gr

## 28 September 2020
28 September 2020
No | Spesimen | KV 40°C | KV 100°C | TRL 0W20 GF6 / API-SP (GASOLINE) R4
|  | 1,2 mm (11/84/109/115) | 0,8 mm (30/44/53) | No | RAW Material | 0W20-01 | 0W20-02 | 0W20-03 | 0W20-04
1 | TRL 10W40 GF5 / API-SN Plus R4 (10W40-01) Kv40:11 Kv100:53 | 81,97 / 81,30 | 11,72 / 11,70 | 1 | S8 | 60 gr | - | 60 gr | -
|  | (645 Sec / 640 Sec) | (335 Sec / 334 Sec) | 2 | S6 | 17,72 gr | 77,72 gr | 18,22 gr | 78,22 gr
2 | TRL 10W40 GF5 / API-SN Plus R4 (10W40-02) Kv40:84 Kv100:30 | 79,08 / 79,08 | 13,62 / 13,61 | 3 | Triester | 10 gr | 10 gr | 10 gr | 10 gr
|  | (681 Sec / 681 Sec) | (415 Sec / 415 Sec) | 4 | PV 1510 | 8,28 gr | 8,28 gr | 8,28 gr | 8,28 gr
3 | TRL 0W20 GF6 / API-SP R4 (0W20-01) Kv40:109 Kv100:30 | 63,08 / 63,08 | 12,32 / 12,08 | 5 | VM-SPMA 52% | 4 gr | 4 gr | 3,5 gr | 3,5 gr
|  | (543 Sec / 543 Sec) | (352 Sec / 345 Sec) | Total |  | 100 gr | 100 gr | 100 gr | 100 gr
4 | TRL 0W20 GF6 / API-SP R4 (0W20-02) Kv40:115 Kv100:53 | 66,06 / 66,82 | 8,64 / 8,64
|  | (520 Sec / 521 Sec) | (247 Sec / 247 Sec) | TRL 5W30 GF6 / API-SP (GASOLINE) R4
5 | TRL 0W20 GF6 / API-SP R4 (0W20-03) Kv40:11 Kv100:30 | 61,07 / 61,07 | 9,69 / 9,69 | No | RAW Material | 5W30-01 | 5W30-02
|  | (424 Sec / 424 Sec) | (295 Sec / 295 Sec) | 1 | S8 | 77,22 gr | 77,72 gr
6 | TRL 0W20 GF6 / API-SP R4 (0W20-04) Kv40:11 Kv100:53 | 51,08 / 51,11 | 8,40 / 8,38 | 2 | Triester | 10 gr | 10 gr
|  | (403 Sec / 403 Sec) | (263 Sec / 263 Sec) | 3 | PV 1510 | 8,28 gr | 8,28 gr
7 | TRL 5W30 GF5 / API-SP R4 (5W30-01) Kv40:109 Kv100:30 | 69,20 / 69,36 | 11,48 / 11,49 | 4 | UM SPMA 52% | 4,50 gr | 4 gr
|  | (484 Sec / 485 Sec) | (350 Sec / 350 Sec) | Total |  | 100 gr | 100 gr
8 | TRL 5W30 GF5 / API-SP R4 (5W30-02) Kv40:84 Kv100:30 | 67,16 / 67,28 | 10,38 / 10,36
|  | (530 Sec / 531 Sec) | (326 Sec / 325 Sec) | TRL 10W40 GF5 / API-SN PLUS (GASOLINE) R4
|  |  |  | No | RAW Material | 10W40-01 | 10W40-02
|  |  |  | 1 | S8 | 72,30 gr | 71,30 gr
|  |  |  | 2 | Triester | 10 gr | 10 gr
|  |  |  | 3 | WN 1014 | 8,70 gr | 8,70 gr
|  |  |  | 4 | VM SPMA 52% | 9 gr | 10 gr
|  |  |  | Total |  | 100 gr | 100 gr

## 29 September 2020
29 September 2020
No | Spesimen | KV 40°C | KV 100°C | Fine Tuning 0W20-03 & 0W20-04 |  |  |  | Formula Pak William
|  | 1,2 mm (11/84/109/115) | 0,8 mm (30/44/53) | No | RAW Material | 0W20-03 A | 0W20-04 A | No | RAW Material | 1 | 2
1 | Retest Fine Tuning 5W30-01 A Kv40:11 Kv100:30 | 66,66 / 64,98 | 9,88 / 9,88 | 1 | S08 | 60,50 gr | - | 1 | C0S0 C80 | 76,55 gr | 76,55 gr
|  | (452 Sec / 455 Sec) | (301 Sec / 301 Sec) | 2 | S06 | 18,22 gr | 78,22 gr | 2 | Genlube 135 | 10 gr | 10 gr
2 | Restest Fine Tuning 5W30-01 B Kv40:84 Kv100:44 | 62,42 / 62,57 | 10,72 / 10,73 | 3 | Genlube 0831 | 10 gr | 10 gr | 3 | FC 9250 | 7,65 gr | 7,65 gr
|  | (492 Sec / 493 Sec) | (336 Sec / 336 Sec) | 4 | PV 1510 | 8,28 gr | 8,28 gr | 4 | WN 2018 | 0,6 gr | 0,6 gr
3 | Fine Tuning 0W20-4 A Kv40:115 Kv100:44 | 41,86 / 41,79 | 7,47 / 7,47 | 5 | VM-SPMA 52% | 3 gr | 3,5 gr | 5 | WN 9014 | 0,2 gr | 0,2 gr
|  | (329 Sec / 329 Sec) | (234 Sec / 234 Sec) | Total |  | 100 gr | 100 gr | 6 | Lucant HC 600 | 5 gr | 0 gr
4 | Fine Tuning 0W20-3 A Kv40:109 Kv100:53 | 49,11 / 49,21 | 8,17 / 8,18 |  |  |  |  | 7 | Lubrizon VL 9101 F | 0 gr | 5 gr
|  | (423 Sec / 423 Sec) | (235 Sec / 234 Sec) | Retest Fine Tuning Formula 5W30-01 |  |  |  | Total |  | 100 gr | 100 gr
5 | Formula 1 P. William Kv40:109 Kv:30 | 63,13 / 63,04 | 13,07 / 13,09 | No | RAW Material | 0W20-03 A | 0W20-04 A
|  | (442 Sec / 441 Sec) | (398 Sec / 399 Sec) | 1 | S08 | 60 gr | 60 gr | SAE 10W30 LUB. A & B
6 | Formula 2 P. Willam Kv40:11 Kv:53 | 88,35 / 88,21 | 10,33 / 10,32 | 2 | S06 | 17,52 gr | 17,72 gr | No | RAW Material | Lub A | Lub B
|  | (695 Sec / 694 Sec) | (295 Sec / 295 Sec) | 3 | Triester | 10 gr | 10 gr | 1 | S8 | 76,55 gr | 76,55 gr
7 | SAE 10W30 Lub A Kv40: Kv100:53 |  | 9,80 / 9,80 | 4 | PV 1510 | 8,28 gr | 8,28 gr | 2 | Genlube 135 | 10 gr | 10 gr
|  |  | (280 Sec / 281 Sec) | 5 | VM-SPMA 52% | 4,20 gr | 4 gr | 3 | FC 9270 | 7,65 gr | 7,65 gr
8 | SAE 10W30 Lub B Kv40: Kv100:30 |  | 10,07 / 10,07 | Total |  | 100 gr | 100 gr | 4 | WN 2018 | 0,6 gr | 0,6 gr
|  |  | (316 Sec / 316 Sec) |  |  |  |  | 5 | WN 9014 | 0,2 gr | 0,2 gr
9 | TRL 10W40 Lub A Kv40: Kv100:30 |  | 10,68 / 10,64 |  |  |  |  | 6 | Lucant HC 600 | 5 gr | 0 gr
|  |  | (325 Sec / 324 Sec) |  |  |  |  | 7 | Lubrizon VL 9101 F | 0 gr | 5 gr
10 | TRL 10W40 Lub B Kv40: Kv100:53 |  | 10,46 / 10,46 |  |  |  |  | Total |  | 100 gr | 100 gr
(299 Sec / 299 Sec)
TRL 10W40 LUB. A & B
[8 empty] | No | RAW Material | Lub A | Lub B
[8 empty] | 1 | S8 | 15,21 gr | 15,11 gr
[8 empty] | 2 | Genlube 135 | 2 gr | 2 gr
[8 empty] | 3 | FC 9270 | 1,53 gr | 1,53 gr
[8 empty] | 4 | WN 2018 | 0,12 gr | 0,12 gr
[8 empty] | 5 | WN 9014 | 0,04 gr | 0,04 gr
[8 empty] | 6 | Lubrizon VL 9101 F | 1,10 gr | 1,20 gr
[8 empty] | Total |  | 100 gr | 100 gr

## 30 September 2020
30 September 2020
0W20 - 03
No | Spesimen | KV 40°C | KV 100°C | No | RAW Material | 0W20-03 B | 0W20-04 C
|  | 1,2 mm (11/84/109/115) | 0,8 mm (30/44/53) | 1 | S08 | 40 gr | 30 gr
1 | 0W20 - 03 B Kv40:11 Kv100:53 | 47,99 / 47,98 | 8,01 / 8,01 | 2 | S06 | 38,72 gr | 48,72 gr
|  | (335 Sec / 335 Sec) | (299 Sec / 299 Sec) | 3 | Genlube 0831 | 10 gr | 10 gr
2 | 0W20 - 03 C Kv40:115 Kv100:44 | 46,27 . 47,31 | 7,87 / 7,88 | 4 | PV 1510 | 8,28 gr | 8,28 gr
|  | (364 Sec / 364 Sec) | (247 Sec / 247 Sec) | 5 | VM-SPMA 52% | 3 gr | 3 gr
3 | Formula 2 P. William Kv40:84 Kv100:30 | 64,30 / 64,12 | 10,67 / 10,67 | Total |  | 100 gr | 100 gr
|  | (507 Sec / 506 Sec) | (325 Sec / 325 Sec)
4 | Formula 3 P. William Kv40:109 Kv100:53 | 60,81 / 60,80 | 9,90 / 9,90 | Formula P. William
|  | (523 Sec / 523 Sec) | (283 Sec / 283 Sec) | No | RAW Material | 2 | 3 | 4
5 | Formula 4 P. William Kv40:11 Kv100:44 | 65,30 / 65,07 | 10,86 / 10,89 | 1 | C0S0 C80 | 76,55 gr | 78,55 gr | 74,55 gr
|  | (457 Sec / 455 Sec) | (341 Sec / 342 Sec) | 2 | Genlube 135 | 10 gr | 10 gr | 10 gr
6 | 0W20 - 03 D Kv40:115 Kv100:30 | 53,94 / 53,83 | 8,96 / 8,94 | 3 | FC 9250 | 7,65 gr | 7,65 gr | 7,65 gr
|  | (424 Sec / 423 Sec) | (273 Sec / 272 Sec) | 4 | WN 2018 | 0,6 gr | 0,6 gr | 0,6 gr
7 | 0W20 - 03 E Kv40:84 Kv100:30 | 44,74 / 44,64 | 8,00 / 7,99 | 5 | WN 9014 | 0,2 gr | 0,2 gr | 0,2 gr
|  | (353 Sec / 352 Sec) | (244 Sec / 243 Sec) | 6 | Lubrizon VL 9101 F | 5 gr | 3 gr | 7 gr
8 | 0W20 - 04 B Kv40:109 Kv100:30 | 46,72 / 46,62 | 7,99 / 7,99 | Total |  | 100 gr | 100 gr | 100 gr
|  | (402 Sec / 401 Sec) | (243 Sec / 243 Sec)
9 | Fine Tuning 5W30 - 01 B Kv40:109 Kv100:30 | 72,29 / 72,30 | 10,67 / 10,67 | 0W20 - 03 D
|  | (506 Sec / 506 Sec) | (305 Sec / 305 Sec) | No | RAW Material | 0W20-03 D
|  |  |  | 1 | S08 | 15 gr
|  |  |  | 2 | S06 | 63,22 gr
|  |  |  | 3 | Triester | 10 gr
|  |  |  | 4 | PV 1510 | 8,28 gr
|  |  |  | 5 | VM-SPMA 52% | 3,5 gr
|  |  |  | Total |  | 100 gr
0W20 - 03 E
|  |  |  | No | RAW Material | 0W20-03 E
|  |  |  | 1 | S08 | 7,5 gr
|  |  |  | 2 | S06 | 31,61 gr
|  |  |  | 3 | Genlube 135 | 5 gr
|  |  |  | 4 | PV 1510 | 4,14 gr
|  |  |  | 5 | VM-SPMA 52% | 1,75 gr
|  |  |  | Total |  | 100 gr
0W20 - 04 B
|  |  |  | No | RAW Material | 0W20-04 B
|  |  |  | 1 | S08 | 39,235 gr
|  |  |  | 2 | Genlube 135 | 2,5 gr
|  |  |  | 3 | Triester | 2,5 gr
|  |  |  | 4 | PV 1510 | 4,14 gr
|  |  |  | 5 | VM-SPMA 52% | 1,625 gr
|  |  |  | Total |  | 50 gr

## 01 - 02 Oktober 2020
01 - 02 Oktober 2020
No | Spesimen | KV 40°C | KV 100°C | Formulasi F 540
|  | 1,2 mm (11/84/109/115) | 0,8 mm (30/44/50/53) | No | RAW Material | 1 | 2 | 3 | 4
1 | F 540 - 01 Kv40:115 Kv100:30 | 94,12 / 94,20 | 14,09 / 14,10 | 1 | S8 | 65,7 gr | 68,7 gr | 68,7 gr | 65,7 gr
|  | (741 Sec / 741 Sec) | (429 Sec / 430 Sec) | 2 | Triester | 10 gr | 10 gr | 10 gr | 10 gr
2 | F 540 - 02 Kv40:109 Kv100:44 | 95,24 / 95,50 | 14,52 / 14,54 | 3 | CV 1103 | 14,3 gr | 14,3 gr | 14,3 gr | 14,3 gr
|  | (820 Sec / 822 Sec) | (456 Sec / 456 Sec) | 4 | SPAMA 52% | 10 gr | 0 gr | 7 gr | 0 gr
3 | F 540 - 03 Kv40:84 Kv100:53 | 83,71 / 83,95 | 12,60 / 12,58 | 5 | WM NMM (HV) | 0 gr | 7 gr | 0 gr | 10 gr
|  | (660 Sec / 662 Sec) | (360 Sec / 360 Sec) | Total |  | 100 gr | 100 gr | 100 gr | 100 gr
4 | F 540 - 04 Kv40:11 Kv100:30 | 125,70 / 125,53 | 16,86 / 16,86
|  | (880 Sec / 879 Sec) | (529 Sec / 529 Sec) | Formulasi F 540
5 | F 540 - 05 Kv40: Kv100:30 |  | 13,39 / 13,40 | No | RAW Material | 5 | 6 | 7 | 8 | 9
|  |  | (408 Sec / 408 Sec) | 1 | S8 | 31,6 gr | 30,35 gr | 30,35 gr | 65,7 gr | 68,7 gr
6 | F 540 - 06 Kv40: Kv100:44 |  | 13,15 / 13,15 | 2 | S6 | 2,5 gr | 0 gr | 0 gr | 0 gr | 0 gr
|  |  | (413 Sec / 413 Sec) | 3 | Genlube 0831 | 0 gr | 2,5 gr | 0 gr | 2,5 gr | 2,5 gr
7 | F 540 - 07 Kv40: Kv100:53 |  | 13,29 / 13,30 | 4 | Triester | 3,75 gr | 5 gr | 5 gr | 7,5 gr | 7,5 gr
|  |  | (380 Sec / 380 Sec) | 5 | Priolube 3970 | 0 gr | 0 gr | 2,5 gr | 0 gr | 0 gr
8 | F 540 - 08 Kv40: Kv100:30 |  | 13,09 / 13,09 | 6 | CV 1103 | 7,15 gr | 7,15 gr | 7,15 gr | 14,3 gr | 14,3 gr
|  |  | (399 Sec / 399 Sec) | 7 | SPAMA 52% | 5 gr | 5 gr | 5 gr | 10 gr | 7 gr
9 | F 540 - 09 Kv40: Kv100:50 |  | 11,67 / 11,70 | Total |  | 50 gr | 50 gr | 50 gr | 100 gr | 100 gr
(346 Sec / 347 Sec)
10 | F 540 - 10 Kv40: Kv100:30 |  | 15,89 / 15,90 | Formulasi F 540
|  |  | (484 Sec / 489 Sec) | No | RAW Material | 10 | 11 | 12
11 | F 540 - 11 Kv40: Kv100:30 |  | 13,46 / 13,42 | 1 | S8 | 62,7 gr | 68,7 gr | 64,2 gr
|  |  | (410 Sec / 409 Sec) | 2 | S6 | 5 gr | 0 gr | 5 gr
12 | F 540 - 12 Kv40: Kv100:50 |  | 14,27 / 14,26 | 3 | Triester | 10 gr | 5 gr | 7,5 gr
|  |  | (423 Sec / 423 Sec) | 4 | CV 1103 | 14,3 gr | 14,3 gr | 14,3 gr
13 | 10W40 - 02 A Kv40: Kv100:50 |  | 13,10 / 13,07 | 5 | VM - HV | 8 gr | 7 gr | 6,5 gr
|  |  | (389 Sec / 388 Sec) | 6 | Genlube 0831 | 0 gr | 5 gr | 2,5 gr
|  |  |  | Total |  | 100 gr | 100 gr | 100 gr

## 05 Oktober 2020
05 Oktober 2020
Formulasi F 540
No | Spesimen | KV 40°C | KV 100°C |  | No | RAW Material | 13 | 14
|  | 1,2 mm (11/84/109/115) | 0,8 mm (30/44/53) |  | 1 | S8 | 68,7 gr | 67,7 gr
1 | F 540 - 13 Kv40:11 Kv100:30 | 89,17 / 83,50 | 12,02 / 12,00 |  | 2 | S6 | 0 gr | 0 gr
|  | (584 Sec / 585 Sec) | (366 Sec / 366 Sec) |  | 3 | Genlube 0831 | 0 gr | 0 gr
2 | F 540 - 14 Kv40:84 Kv100:50 | 80,23 / 80,26 | 11,91 / 11,93 |  | 4 | Triester | 7,5 gr | 5 gr
|  | (633 Sec / 633 Sec) | (353 Sec / 334 Sec) |  | 5 | Priolube 3970 | 2,5 gr | 5 gr
3 | 0W20 - 05 Kv40:- Kv100:50 |  | 6,90 / 6,90 |  | 6 | CV 1103 | 14,3 gr | 14,3 gr
|  |  | (205 Sec / 205 Sec) |  | 7 | SPAMA 52% | 7 gr | 8 gr
4 | 0W20 - 06 Kv40:- Kv100:30 |  | 6,21 / 6,22 |  | Total |  | 100 gr | 100 gr
(189 Sec / 189 Sec)
5 | 0W20 - 07 Kv40: Kv100:44 |  | 6,51 / 6,51 |  | Formulasi 0W20
|  |  | (204 Sec / 204 Sec) |  | Base Oil Blend (BOB OW20)
6 | 0W20 - 08 Kv40: Kv100:53 |  | 6,36 / 6,37 |  | No | RAW Material | BOB OW20
|  |  | (181 Sec / 182 Sec) |  | 1 | S4 | 70 gr
7 | 0W20 - 05 A Kv40: Kv100:53 |  | 7,52 / 7,52 |  | 2 | S6 | 30 gr
|  |  | (215 Sec / 215 Sec) |  | 3 | S8 | 0 gr
8 | 0W20 - 05 B Kv40:109 Kv100:30 | 42,95 / 42,98 | 8,26 / 8,20 |  | Total |  | 100 gr
|  | (369 Sec / 370 Sec) | (252 Sec / 250 Sec)
[5 empty] | No | RAW Material | 0W20 - 05 | 0W20 - 06 | 0W20 - 07 | 0W20 - 08
[5 empty] | 1 | BOB OW20 | 78,72 gr | 78,72 gr | 78,72 gr | 78,72 gr
[5 empty] | 2 | Triester | 10 gr | 0 gr | 5 gr | 0 gr
[5 empty] | 3 | Genlube 0831 | 0 gr | 10 gr | 5 gr | 0 gr
[5 empty] | 4 | Priolube 3970 | 0 gr | 0 gr | 0 gr | 10 gr
[5 empty] | 5 | PV 1510 | 8,28 gr | 8,28 gr | 8,28 gr | 8,28 gr
[5 empty] | 6 | VM SPMA 52% | 3 gr | 3 gr | 3 gr | 3 gr
[5 empty] | Total |  | 100 gr | 100 gr | 100 gr | 100 gr
Formulasi 0W20 - 05 A dan B
[5 empty] | No | RAW Material | 0W20 - 05 A | 0W20 - 05 B
[5 empty] | 1 | BOB OW20 | 75,72 gr | 74,72 gr
[5 empty] | 2 | Triester | 10 gr | 10 gr
[5 empty] | 3 | PV 1510 | 8,28 gr | 2,28 gr
[5 empty] | 4 | VM SPMA 52% | 6 gr | 7 gr
[5 empty] | Total |  | 100 gr | 100 gr
No | Spesimen | KV 40°C | KV 100°C | Loss Tester (Noack) |  | HTHS
1 | 0W20 - 05 |  | 6,90 / 6,90 | 11.87% |  | 2.39350667 mPa
(205 Sec / 205 Sec)
2 | 0W20 - 06 |  | 6,21 / 6,22 | 12.97% |  | 2.301725 mPa
(189 Sec / 189 Sec)
3 | 0W20 - 07 |  | 6,51 / 6,51 | 13.08% |  | 2.310815 mPa
(204 Sec / 204 Sec)
4 | 0W20 - 08 |  | 6,36 / 6,37 | 11.25% |  | 2.3404 mPa
(181 Sec / 182 Sec)
5 | 0W20 - 05 A |  | 7,52 / 7,52 | 11.87% |  | 2.4986 mPa
(215 Sec / 215 Sec)
6 | 0W20 - 05 B | 42,95 / 42,98 | 8,26 / 8,20 | 12.02% |  | 2.59711 mPa
|  | (369 Sec / 370 Sec) | (252 Sec / 250 Sec)

## 06 Oktober 2020
06 Oktober 2020
Formulasi TRL 10W30 Improve 1
No | Spesimen | KV 40°C | KV 100°C | No | RAW Material | TRL 10W30 Imp 1
|  | 1,2 mm (11/84/109/115) | 0,8 mm (30/44/53) | 1 | S6 | 37,55 gr
1 | TRL 10W30 - Improve 1 Kv40:115 Kv100:30 | 64,04 / 64,11 | 11,06 / 11,06 | 2 | S8 | 38 gr
|  | (504 Sec / 504 Sec) | (316 Sec / 316 Sec) | 3 | Genlube 135 | 10 gr
2 | 0W20 - 05 C Kv40:115 Kv100:53 | 46,39 / 46,31 | 8,04 / 8,05 | 4 | FC 9270 | 7,65 gr
|  | (365 Sec / 364 Sec) | (230 Sec / 230 Sec) | 5 | WN 2018 | 0,60 gr
3 | 0W20 - 05 D Kv40:11 Kv100:30 | 48,27 / 48,20 | 8,12 / 8,14 | 6 | WN 9014 | 0,20 gr
|  | (338 Sec / 337 Sec) | (247 Sec / 248 Sec) | 7 | VM SPAMA 52% | 6 gr
4 | F 540 - 15 Kv40:84 Kv100:44 | 81,80 / 81,65 | 12,08 / 12,20 | Total |  | 100 gr
|  | (645 Sec / 644 Sec) | (379 Sec / 383 Sec)
5 | F 540 - 16 Kv40: 109 Kv100: 30 | 82,57 / 82,54 | 11,09 / 11,09 | Formulasi F 540
|  | (711 Sec / 710 Sec) | (338 Sec / 338 Sec) | No | RAW Material | 15 | 16 | 17 | 18
6 | F 540 - 17 Kv40: 11 Kv100: 44 | 83,31 / 83,49 | 11,68 / 11,67 | 1 | S8 | 62,7 gr | 58,2 gr | 50,7 gr | 35,7 gr
|  | (583 Sec / 584 Sec) | (366 Sec / 366 Sec) | 2 | S6 | 5 gr | 7,5 gr | 15 gr | 30 gr
7 | F 540 - 18 Kv40: 84 Kv100: 53 | 75,53 / 75,49 | 11,78 / 11,73 | 3 | Genlube 0831 | 0 gr | 0 gr | 0 gr | 0 gr
|  | (596 Sec / 595 Sec) | (350 Sec / 335 Sec) | 4 | Triester | 7,5 gr | 5 gr | 5 gr | 5 gr
8 | T45 Kv100:0,6 / 36 |  | 5,24 / 5,23 | 5 | Priolube 3970 | 2,5 gr | 5 gr | 5 gr | 5 gr
|  |  | (458 Sec / 459 Sec) | 6 | CV 1103 | 14,3 gr | 14,3 gr | 14.3 gr | 14,3 gr
0 | T410 Kv100:0,6 / 36 |  | 5,80 / 5,81 | 7 | SPAMA 52% | 8 gr | 10 gr | 10 gr | 10 gr
|  |  | (509 Sec / 509 Sec) | Total |  | 100 gr | 100 gr | 100 gr | 100 gr
10 | T65 Kv100:0,8 / 30 |  | 6,95 / 6,96
|  |  | (211 Sec / 212 Sec) | Formulasi 0W20 - 05 C dan D
11 | T610 Kv100:0,8 / 30 |  | 7,48 / 7,49 | Base Oil Blend (BOB 5W30)
|  |  | (214 Sec / 214 Sec) | No | RAW Material | BOB OW20
12 | T85 Kv100:0,8 / 30 |  | 8,19 / 8,18 | 1 | S4 | 60 gr
|  |  | (249 Sec / 249 Sec) | 2 | S6 | 40 gr
13 | T810 Kv100:0,8 / 44 |  | 8,86 / 8,86 | 3 | S8 | 0 gr
|  |  | (278 Sec / 278 Sec) | Total |  | 100 gr
|  |  |  | No | RAW Material | 0W20 - 05 C | 0W20 - 05 D
|  |  |  | 1 | BOB 5W30 | 74,72 gr | 74,22 gr
|  |  |  | 2 | Triester | 10 gr | 10 gr
|  |  |  | 3 | PV 1510 | 8,28 gr | 8,28 gr
|  |  |  | 4 | VM SPAMA 52% | 7 gr | 7,50 gr
|  |  |  | Total |  | 100 gr | 100 gr
Formulasi T45,T410,T65,T610,T85,T810
|  |  |  | No | RAW Material | T45 | T410 | T65 | T610 | T85 | T810
|  |  |  | 1 | S4 | 95 gr | 90 gr | 0 gr | 0 gr | 0 gr | 0 gr
|  |  |  | 2 | S6 | 0 gr | 0 gr | 95 gr | 90 gr | 0 gr | 0 gr
|  |  |  | 3 | S8 | 0 gr | 0 gr | 0 gr | 0 gr | 95 gr | 90 gr
|  |  |  | 4 | SPAMA 52% | 5 gr | 10 gr | 5 gr | 10 gr | 5 gr | 10 gr
|  |  |  | Total |  | 100 gr | 100 gr | 100 gr | 100 gr | 100 gr | 100 gr
No | Spesimen | KV 40°C | KV 100°C |  | Loss Tester (Noack) | HTHS
|  | 1,2 mm (11/84/109/115) | 0,8 mm (30/44/53)
1 | TRL 10W30 - Improve 1 Kv40:115 Kv100:30 | 64,04 / 64,11 | 11,06 / 11,06 |  | - | 3.475925
|  | (504 Sec / 504 Sec) | (316 Sec / 316 Sec)
2 | 0W20 - 05 C Kv40:115 Kv100:53 | 46,39 / 46,31 | 8,04 / 8,05 |  | - | 2.74351
|  | (365 Sec / 364 Sec) | (230 Sec / 230 Sec)
3 | 0W20 - 05 D Kv40:11 Kv100:30 | 48,27 / 48,20 | 8,12 / 8,14 |  | - | 2.7290775
|  | (338 Sec / 337 Sec) | (247 Sec / 248 Sec)
4 | F 540 - 15 Kv40:84 Kv100:44 | 81,80 / 81,65 | 12,08 / 12,20 |  | - | -
|  | (645 Sec / 644 Sec) | (379 Sec / 383 Sec)
5 | F 540 - 16 Kv40: 109 Kv100: 30 | 82,57 / 82,54 | 11,09 / 11,09 |  | - | -
|  | (711 Sec / 710 Sec) | (338 Sec / 338 Sec)
6 | F 540 - 17 Kv40: 11 Kv100: 44 | 83,31 / 83,49 | 11,68 / 11,67 |  | - | -
|  | (583 Sec / 584 Sec) | (366 Sec / 366 Sec)
7 | F 540 - 18 Kv40: 84 Kv100: 53 | 75,53 / 75,49 | 11,78 / 11,73 |  | - | -
|  | (596 Sec / 595 Sec) | (350 Sec / 335 Sec)
8 | T45 Kv100:0,6 / 36 |  | 5,24 / 5,23 |  | - | -
(458 Sec / 459 Sec)
0 | T410 Kv100:0,6 / 36 |  | 5,80 / 5,81 |  | - | -
(509 Sec / 509 Sec)
10 | T65 Kv100:0,8 / 30 |  | 6,95 / 6,96 |  | - | -
(211 Sec / 212 Sec)
11 | T610 Kv100:0,8 / 30 |  | 7,48 / 7,49 |  | - | -
(214 Sec / 214 Sec)
12 | T85 Kv100:0,8 / 30 |  | 8,19 / 8,18 |  | - | -
(249 Sec / 249 Sec)
13 | T810 Kv100:0,8 / 44 |  | 8,86 / 8,86 |  | - | -
(278 Sec / 278 Sec)

## 07 - 08 Oktober 2020
07 - 08 Oktober 2020
No | Spesimen | KV 40°C | KV 100°C | Formulasi TRL SAE 5W30 GF6/API-SP
|  | 1,2 mm (11/84/109/115) | 0,8 mm (30/44/53) | No | RAW Material | 5W30 GF6
1 | TRL SAE 5W30 GF6/API-SP Kv40:109 Kv100:30 | 62,37 / 62,44 | 9,84 / 9,84 | 1 | S6 | 37.55 gr
|  | (537 Sec / 537 Sec) | (308 Sec / 308 Sec) | 2 | S8 | 38.34 gr
2 | TRL SAE 10W40 GF5/API SN Plus Kv40:115 Kv100:50 | 87,37 / 87,44 | 14,38 / 14,37 | 3 | Triester | 10 gr
|  | (687 Sec / 688 Sec) | (438 Sec / 438 Sec) | 4 | PV 1510 | 8.28 gr
3 | F 540 - 19 Kv40:11 Kv100:53 | 75,33 / 75,31 | 11,32 / 11,32 | 5 | SPMA 52% | 5.83 gr
|  | (527 Sec / 527 Sec) | (323 Sec / 323 Sec) | Total |  | 100 gr
4 | F 540 - 20 Kv40:84 Kv100:44 | 68,46 / 68,48 | 10,48 / 10,46
|  | (540 Sec / 540 Sec) | (329 Sec / 328 Sec) | Formulas TRL SAE 10W30 GF5/API-SN Plus
5 | TRL 5W30 - Improve 1 Kv40:11 Kv100:53 | 65,98 / 65,55 | 10,55 / 10,54 | No | RAW Material | 10W30 GF5
|  | (462 Sec / 459 Sec) | (321 Sec / 321 Sec) | 1 | S6 | 73,75 gr
6 | TRL SAE 10W30 JASO MB /API SN [IMPROVEMENT 1] Kv40:115 Kv100:30 | 64,35 / 64,15 | 9,74 / 9,72 | 2 | Triester | 10 gr
|  | (506 Sec / 505 Sec) | (278 Sec / 278 Sec) | 3 | WN 1014 | 8,70 gr
7 | F 540 - 21 Kv40:109 Kv100: | 74,40 / 74,45 |  | 4 | VM HV | 7,55 gr
|  | (640 Sec / 641 Sec) |  | Total |  | 100 gr
8 | F 540 - 22 Kv40:115 Kv100: | 72,83 / 72,75
|  | (573 Sec / 572 Sec) |  | Formulasi TRL SAE 5W30 Improve 1
9 | F 540 - 23 Kv40:109 Kv100:53 | 69,96 / 69,97 | 10,78 / 10,77 | No | RAW Material | 5W30 Imp1
|  | (602 Sec / 602 Sec) | (328 Sec / 328 Sec) | 1 | S6 | 38,72 gr
10 | F 540 - 24 Kv40:84 Kv100:44 | 62,10 / 61,95 | 9,91 / 9,98 | 2 | S8 | 36 gr
|  | (490 Sec / 488 Sec) | (283 Sec / 282 Sec) | 3 | Triester | 10 gr
11 | F 540 - 25 Kv40:115 Kv100:30 | 53,42 / 53,46 | 8,99 / 8,98 | 4 | PV 1510 | 8,28 gr
|  | (420 Sec / 420 Sec) | (282 Sec / 281 Sec) | 5 | SPMA 52% | 7 g
12 | TRL SAE 5W30 Improve 2 Kv40:11 Kv100:44 | 64,26 / 64,16 | 9,12 / 9,15 | Total |  | 100 gr
|  | (450 Sec / 449 Sec) | (316 Sec / 316 Sec)
Formulasi TRL SAE 10W30 JASO MB/API SN [IMPROVEMENT 1]
|  |  |  | No | RAW Material | 10W30 JASO
|  |  |  | 1 | S6 | 1877,50 gr
|  |  |  | 2 | S8 | 1900 gr
|  |  |  | 3 | Genlube 135 | 500 gr
|  |  |  | 4 | FC 9270 | 382 gr
|  |  |  | 5 | WN 2018 | 30 gr
|  |  |  | 6 | WN 9014 | 10 gr
|  |  |  | 7 | VM SPMA 52% | 300 gr
|  |  |  | Total |  | 5000 gr
Formulasi TRL SAE 5W30 Improve 2
|  |  |  | No | RAW Material | 5W30 Imp2
|  |  |  | 1 | S6 | 45,55 gr
|  |  |  | 2 | S8 | 30 gr
|  |  |  | 3 | Triester | 10 gr
|  |  |  | 4 | PV 1510 | 8,28 gr
|  |  |  | 5 | SPMA 52% | 6,50 gr
|  |  |  | Total |  | 100 gr
Formulasi F 540 19 dan F 540 20
|  |  |  | No | RAW Material | 19 | 20
|  |  |  | 1 | S8 | 25,7 gr | 35,7 gr
|  |  |  | 2 | S6 | 40 gr | 30 gr
|  |  |  | 3 | Genlube 0831 | 0 gr | 0 gr
|  |  |  | 4 | Triester | 5 gr | 0 gr
|  |  |  | 5 | Priolube 3970 | 5 gr | 10 gr
|  |  |  | 6 | CV 1103 | 14,3 gr | 14,3 gr
|  |  |  | 7 | SPAMA 52% | 10 | 10 gr
|  |  |  | Total |  | 100 gr | 100 gr
Formulasi F 540 21 sampai F 540 25
|  |  |  | No | RAW Material | 21 | 22 | 23 | 24 | 25
|  |  |  | 1 | S8 | 20,7 gr | 15,7 gr | 0 gr | 0 gr | 0 gr
|  |  |  | 2 | S6 | 45 gr | 50 gr | 65,7 gr | 65,7 gt | 0 gr
|  |  |  | 3 | Genlube 0831 | 0 gr | 0 gr | 0 gr | 0 gr | 0 gr
|  |  |  | 4 | Triester | 5 gr | 5 gr | 5 gr | 0 gr | 10 gr
|  |  |  | 5 | Priolube 3970 | 5 gr | 5 gr | 5 gr | 10 gr | 0 gr
|  |  |  | 6 | CV 1103 | 14,3 gr | 14,3 gr | 14,3 gr | 14,3 gr | 14,3 gr
|  |  |  | 7 | SPAMA 52% | 10 | 10 gr | 10 gr | 10 gr | 6 gr
|  |  |  | 8 | BOB 5W30 | 0 gr | 0 gr | 0 gr | 0 gt | 69,7 gr
|  |  |  | Total |  | 100 gr | 100 gr | 100 gr | 100 gr | 100 gr
No | Spesimen | KV 40°C | KV 100°C |  | Loss Tester (Noack) | HTHS
|  | 1,2 mm (11/84/109/115) | 0,8 mm (30/44/53)
1 | TRL SAE 5W30 GF6/API-SP Kv40:109 Kv100:30 | 62,37 / 62,44 | 9,84 / 9,84 |  | - | 3.284007
|  | (537 Sec / 537 Sec) | (308 Sec / 308 Sec)
2 | TRL SAE 10W40 GF5/API SN Plus Kv40:115 Kv100:50 | 87,37 / 87,44 | 14,38 / 14,37 |  | - | 4.0394475
|  | (687 Sec / 688 Sec) | (438 Sec / 438 Sec)
3 | F 540 - 19 Kv40:11 Kv100:53 | 75,33 / 75,31 | 11,32 / 11,32 |  | - | -
|  | (527 Sec / 527 Sec) | (323 Sec / 323 Sec)
4 | F 540 - 20 Kv40:84 Kv100:44 | 68,46 / 68,48 | 10,48 / 10,46 |  | - | -
|  | (540 Sec / 540 Sec) | (329 Sec / 328 Sec)
5 | TRL 5W30 - Improve 1 Kv40:11 Kv100:53 | 65,98 / 65,55 | 10,55 / 10,54 |  | - | 3.36076
|  | (462 Sec / 459 Sec) | (321 Sec / 321 Sec)
6 | TRL SAE 10W30 JASO MB /API SN [IMPROVEMENT 1] Kv40:115 Kv100:30 | 64,35 / 64,15 | 9,74 / 9,72 |  | - | 3.475925
|  | (506 Sec / 505 Sec) | (278 Sec / 278 Sec)
7 | F 540 - 21 Kv40:109 Kv100: | 74,40 / 74,45 |  |  | - | -
(640 Sec / 641 Sec)
8 | F 540 - 22 Kv40:115 Kv100: | 72,83 / 72,75 |  |  | - | -
(573 Sec / 572 Sec)
9 | F 540 - 23 Kv40:109 Kv100:53 | 69,96 / 69,97 | 10,78 / 10,77 |  | - | -
|  | (602 Sec / 602 Sec) | (328 Sec / 328 Sec)
10 | F 540 - 24 Kv40:84 Kv100:44 | 62,10 / 61,95 | 9,91 / 9,98 |  | - | -
|  | (490 Sec / 488 Sec) | (283 Sec / 282 Sec)
11 | F 540 - 25 Kv40:115 Kv100:30 | 53,42 / 53,46 | 8,99 / 8,98 |  | - | -
|  | (420 Sec / 420 Sec) | (282 Sec / 281 Sec)
12 | TRL SAE 5W30 Improve 2 Kv40:11 Kv100:44 | 64,26 / 64,16 | 9,12 / 9,15 |  | - | 3.3675
|  | (450 Sec / 449 Sec) | (316 Sec / 316 Sec)

## 09 Oktober 2020
09 Oktober 2020
No | Spesimen | KV 40°C | KV 100°C | Formulasi F 540 26 sampai 29
|  | 1,2 mm (11/84/109/115) | 0,8 mm (30/44/53) | No | RAW Material | 21 | 22 | 23 | 24
1 | F 540 - 26 Kv40:109 Kv100:30 | 61,57 / 61,44 | 9,92 / 9,97 | 1 | S6 | 0 gr | 0 gr | 10 gr | 15 gr
|  | (485 Sec / 484 Sec) | (302 Sec / 304 Sec) | 2 | S8 | 0 gr | 0 gr | 57,7 gr | 52,7 gr
2 | F 540 - 27 Kv40:11 Kv100:44 | 55,90 / 55,82 | 9,32 / 9,29 | 3 | BOB 5W30 | 65,70 gr | 65,70 gr | 0 gr | 0 gr
|  | (391 Sec / 390 Sec) | (284 Sec / 283 Sec) | 4 | Genlube 0831 | 0 gr | 0 gr | 0 gr | 0 gr
3 | F 540 - 28 Kv40:- Kv100:44 |  | 14,73 / 14,75 | 5 | Triester | 10 gr | 5 gr | 10 gr | 10 gr
|  |  | (461 Sec / 463 Sec) | 6 | Prolube 3970 | 0 gr | 5 gr | 0 gr | 0 gr
4 | F 540 - 29 Kv40:- Kv100:53 |  | 14,92 / 14,95 | 7 | CV 1103 | 14,3 gr | 14,3 gr | 14,3 gr | 14,3 gr
|  |  | (427 Sec / 427 Sec) | 8 | SPAMA 52% | 10 gr | 10 gr | 0 gr | 0 gt
5 | TRL SAE 5W30 - Improve 3 Kv40:109 Kv100:53 | 62,16 / 62,10 | 9,76 / 9,72 | 9 | VM - HV | 0 gr | 0 gr | 8 gr | 8 gr
|  | (535 Sec / 534 Sec) | (279 Sec / 278 Sec) | Total |  | 100 gr | 100 gr | 100 gr | 100 gr
6 | TRL SAE 10W30 JASO MB /API SN [IMPROVEMENT 1] Kv100:30 |  | 9,76 / 9,72
|  |  | (278 Sec / 278 Sec) | Formulasi TRL SAE 5W30 Improve 3
7 | TRL SAE 10W30 JASO MB /API SN [IMPROVEMENT 1] Kv100:44 |  | 9,97 / 9,97 | No | RAW Material | 5W30 Imp3
|  |  | (304 Sec / 304 Sec) | 1 | S6 | 44,72 gr
8 | TRL SAE 10W30 JASO MB /API SN [IMPROVEMENT 1] Kv100:53 |  | 10,16 / 10,16 | 2 | S8 | 30 gr
|  |  | (290 Sec / 290 Sec) | 3 | Triester | 10 gr
9 | VM-HV Kv40:2,5(60) Kv100:1,5(36) | 1591,89 / 1594,15 | 220,31 / 222,42 | 4 | PV 1510 | 8,28 gr
|  | (681 Sec / 682 Sec) | (423 Sec / 427 Sec) | 5 | SPMA 52% | 7 gr
10 | H 45 Kv100:30 |  | 7,73 / 7,73 | Total |  | 100 gr
(235 Sec / 235 Sec)
11 | H 410 Kv100:53 |  | 11,79 / 11,79 | Formulasi TRL SAE 10W30 JASO MB/API SN [IMPROVEMENT 1]
|  |  | (370 Sec / 370 Sec) | No | RAW Material | 10W30 JASO
12 | H 65 Kv100:30 |  | 8,09 / 8,09 | 1 | S6 | 1877,50 gr
|  |  | (246 Sec / 246 Sec) | 2 | S8 | 1900 gr
13 | H 610 Kv100:44 |  | 9,78 / 9,78 | 3 | Genlube 135 | 500 gr
|  |  | (307 Sec / 307 Sec) | 4 | FC 9270 | 382 gr
14 | H 85 Kv100:53 |  | 9,21 / 9,21 | 5 | WN 2018 | 30 gr
|  |  | (263 Sec / 263 Sec) | 6 | WN 9014 | 10 gr
15 | H 810 Kv100:44 |  | 19,63 / 19,59 | 7 | VM SPMA 52% | 300 gr
|  |  | (561 Sec / 560 Sec) | Total |  | 5000 gr
Formulasi H 45, H 410, H 65, H 610, H 85, H 810
|  |  |  | No | RAW Material | H 45 | H 410 | H 65 | H 610 | H 85 | H 810
|  |  |  | 1 | S4 | 95 gr | 90 gr | 0 gr | 0 gr | 0 gr | 0 gr
|  |  |  | 2 | S6 | 0 gr | 0 gr | 95 gr | 90 gr | 0 gr | 0 gr
|  |  |  | 3 | S8 | 0 gr | 0 gr | 0 gr | 0 gr | 95 gr | 90 gr
|  |  |  | 4 | VM NMM (HV) | 5 gr | 10 gr | 5 gr | 10 gr | 5 gr | 10 gr
|  |  |  | Total |  | 100 gr | 100 gr | 100 gr | 100 gr | 100 gr | 100 gr